## Sheet1
stage_speed | feed_rate | target | source
350 | 230.4 | 1.386667 | 1.413551
350 | 268.8 | 1.646667 | 1.649143
350 | 307.2 | 1.873333 | 1.884735
350 | 345.6 | 2.13 | 2.120327
350 | 384 | 2.29 | 2.355918
350 | 422.4 | 2.503333 | 2.59151
350 | 460.8 | 2.63 | 2.827102
350 | 499.2 | 2.806667 | 3.062694
350 | 537.6 | 2.936667 | 3.298286
350 | 576 | 3.023333 | 3.533878
350 | 614.4 | 3.163333 | 3.769469
350 | 652.8 | 3.25 | 4.005061
350 | 691.2 | 3.326667 | 4.240653
350 | 729.6 | 3.313333 | 4.476245
400 | 268.8 | 1.246667 | 1.443
400 | 307.2 | 1.476667 | 1.649143
400 | 345.6 | 1.856667 | 1.855286
400 | 384 | 2.356667 | 2.061429
400 | 422.4 | 2.226667 | 2.267571
400 | 460.8 | 2.446667 | 2.473714
400 | 499.2 | 2.473333 | 2.679857
400 | 537.6 | 2.586667 | 2.886
400 | 576 | 2.723333 | 3.092143
400 | 614.4 | 2.8 | 3.298286
400 | 652.8 | 2.99 | 3.504429
400 | 691.2 | 3.073333 | 3.710571
400 | 729.6 | 3.143333 | 3.916714
450 | 268.8 | 1.29 | 1.282667
450 | 307.2 | 1.486667 | 1.465905
450 | 345.6 | 1.65 | 1.649143
450 | 384 | 1.816667 | 1.832381
450 | 422.4 | 1.953333 | 2.015619
450 | 460.8 | 2.03 | 2.198857
450 | 499.2 | 2.176667 | 2.382095
450 | 537.6 | 2.29 | 2.565333
450 | 576 | 2.38 | 2.748571
450 | 614.4 | 2.406667 | 2.93181
450 | 652.8 | 2.686667 | 3.115048
450 | 691.2 | 2.743333 | 3.298286
450 | 729.6 | 2.846667 | 3.481524
500 | 268.8 | 1.21 | 1.1544
500 | 307.2 | 1.386667 | 1.319314
500 | 345.6 | 1.543333 | 1.484229
500 | 384 | 1.646667 | 1.649143
500 | 422.4 | 1.753333 | 1.814057
500 | 460.8 | 1.856667 | 1.978971
500 | 499.2 | 1.95 | 2.143886
500 | 537.6 | 2.043333 | 2.3088
500 | 576 | 2.166667 | 2.473714
500 | 614.4 | 2.22 | 2.638629
500 | 652.8 | 2.39 | 2.803543
500 | 691.2 | 2.483333 | 2.968457
500 | 729.6 | 2.613333 | 3.133371
550 | 307.2 | 1.27 | 1.199377
550 | 345.6 | 1.386667 | 1.349299
550 | 384 | 1.516667 | 1.499221
550 | 422.4 | 1.613333 | 1.649143
550 | 460.8 | 1.716667 | 1.799065
550 | 499.2 | 1.77 | 1.948987
550 | 537.6 | 1.846667 | 2.098909
550 | 576 | 1.903333 | 2.248831
550 | 614.4 | 2.016667 | 2.398753
550 | 652.8 | 2.093333 | 2.548675
550 | 691.2 | 2.193333 | 2.698597
550 | 729.6 | 2.416667 | 2.848519
600 | 307.2 | 1.173333 | 1.099429
600 | 345.6 | 1.293333 | 1.236857
600 | 384 | 1.413333 | 1.374286
600 | 422.4 | 1.53 | 1.511714
600 | 460.8 | 1.6 | 1.649143
600 | 499.2 | 1.67 | 1.786571
600 | 537.6 | 1.723333 | 1.924
600 | 576 | 1.766667 | 2.061429
600 | 614.4 | 1.826667 | 2.198857
600 | 652.8 | 1.91 | 2.336286
600 | 691.2 | 1.95 | 2.473714
600 | 729.6 | 1.983333 | 2.611143
650 | 153.6 | 3.073333 | 0.5074286
650 | 192 | 3.143333 | 0.6342857
650 | 345.6 | 1.29 | 1.141714
650 | 384 | 1.486667 | 1.268571
650 | 422.4 | 1.65 | 1.395429
650 | 460.8 | 1.816667 | 1.522286
650 | 499.2 | 1.953333 | 1.649143
650 | 537.6 | 2.03 | 1.776
650 | 576 | 2.176667 | 1.902857
650 | 614.4 | 2.29 | 2.029714
650 | 652.8 | 2.38 | 2.156571
650 | 691.2 | 2.406667 | 2.283429
650 | 729.6 | 2.686667 | 2.410286
700 | 345.6 | 1.21 | 1.060163
700 | 384 | 1.386667 | 1.177959
700 | 422.4 | 1.543333 | 1.295755
700 | 460.8 | 1.646667 | 1.413551
700 | 499.2 | 1.753333 | 1.531347
700 | 537.6 | 1.856667 | 1.649143
700 | 576 | 1.95 | 1.766939
700 | 614.4 | 2.043333 | 1.884735
700 | 652.8 | 2.166667 | 2.002531
700 | 691.2 | 2.22 | 2.120327
700 | 729.6 | 2.39 | 2.238122
725 | 384 | 1.27 | 1.13734
725 | 422.4 | 1.386667 | 1.251074
725 | 460.8 | 1.516667 | 1.364808
725 | 499.2 | 1.613333 | 1.478542
725 | 537.6 | 1.716667 | 1.592276
725 | 576 | 1.77 | 1.70601
725 | 614.4 | 1.846667 | 1.819744
725 | 652.8 | 1.903333 | 1.933478
725 | 691.2 | 2.016667 | 2.047212
725 | 729.6 | 2.093333 | 2.160946
675 | 384 | 1.173333 | 1.221587
675 | 422.4 | 1.293333 | 1.343746
675 | 460.8 | 1.413333 | 1.465905
675 | 499.2 | 1.53 | 1.588063
675 | 537.6 | 1.6 | 1.710222
675 | 576 | 1.67 | 1.832381
675 | 614.4 | 1.723333 | 1.95454
675 | 652.8 | 1.766667 | 2.076698
675 | 691.2 | 1.826667 | 2.198857
675 | 729.6 | 1.91 | 2.321016
625 | 153.6 | 1.95 | 0.5277257
625 | 192 | 1.983333 | 0.6596571
625 | 345.6 | 1.27 | 1.187383
625 | 384 | 1.373333 | 1.319314
625 | 422.4 | 1.45 | 1.451246
625 | 460.8 | 1.536667 | 1.583177
625 | 499.2 | 1.606667 | 1.715109
625 | 537.6 | 1.673333 | 1.84704
625 | 576 | 1.733333 | 1.978971
625 | 614.4 | 1.783333 | 2.110903
625 | 652.8 | 1.796667 | 2.242834
625 | 691.2 | 1.84 | 2.374766
625 | 729.6 | 1.92 | 2.506697
575 | 307.2 | 1.22 | 1.14723
575 | 345.6 | 1.343333 | 1.290634
575 | 384 | 1.463333 | 1.434037
575 | 422.4 | 1.563333 | 1.577441
575 | 460.8 | 1.693333 | 1.720845
575 | 499.2 | 1.76 | 1.864248
575 | 537.6 | 1.85 | 2.007652
575 | 576 | 1.89 | 2.151056
575 | 614.4 | 1.94 | 2.29446
575 | 652.8 | 2.026667 | 2.437863
575 | 691.2 | 2.093333 | 2.581267
575 | 729.6 | 2.16 | 2.724671
525 | 307.2 | 1.3 | 1.25649
525 | 345.6 | 1.43 | 1.413551
525 | 384 | 1.553333 | 1.570612
525 | 422.4 | 1.703333 | 1.727673
525 | 460.8 | 1.786667 | 1.884735
525 | 499.2 | 1.88 | 2.041796
525 | 537.6 | 1.966667 | 2.198857
525 | 576 | 1.996667 | 2.355918
525 | 614.4 | 2.063333 | 2.51298
525 | 652.8 | 2.183333 | 2.670041
525 | 691.2 | 2.34 | 2.827102
525 | 729.6 | 2.553333 | 2.984163
475 | 268.8 | 1.246667 | 1.215158
475 | 307.2 | 1.433333 | 1.388752
475 | 345.6 | 1.573333 | 1.562346
475 | 384 | 1.686667 | 1.73594
475 | 422.4 | 1.85 | 1.909534
475 | 460.8 | 1.986667 | 2.083128
475 | 499.2 | 2.086667 | 2.256722
475 | 537.6 | 2.186667 | 2.430316
475 | 576 | 2.23 | 2.60391
475 | 614.4 | 2.4 | 2.777504
475 | 652.8 | 2.466667 | 2.951098
475 | 691.2 | 2.586667 | 3.124692
475 | 729.6 | 2.693333 | 3.298286
425 | 230.4 | 1.21 | 1.164101
425 | 268.8 | 1.386667 | 1.358118
425 | 307.2 | 1.546667 | 1.552134
425 | 345.6 | 1.733333 | 1.746151
425 | 384 | 1.9 | 1.940168
425 | 422.4 | 2.076667 | 2.134185
425 | 460.8 | 2.2 | 2.328202
425 | 499.2 | 2.32 | 2.522218
425 | 537.6 | 2.433333 | 2.716235
425 | 576 | 2.55 | 2.910252
425 | 614.4 | 2.656667 | 3.104269
425 | 652.8 | 2.76 | 3.298286
425 | 691.2 | 2.886667 | 3.492303
425 | 729.6 | 2.976667 | 3.686319
375 | 230.4 | 1.313333 | 1.319314
375 | 268.8 | 1.54 | 1.5392
375 | 307.2 | 1.763333 | 1.759086
375 | 345.6 | 2.006667 | 1.978971
375 | 384 | 2.133333 | 2.198857
375 | 422.4 | 2.31 | 2.418743
375 | 460.8 | 2.52 | 2.638629
375 | 499.2 | 2.636667 | 2.858514
375 | 537.6 | 2.706667 | 3.0784
375 | 576 | 2.76 | 3.298286
375 | 614.4 | 2.983333 | 3.518171
375 | 652.8 | 3.043333 | 3.738057
375 | 691.2 | 3.136667 | 3.957943
375 | 729.6 | 3.19 | 4.177829