## Sheet1
stage_speed | feed_rate | target | source
350 | 268.8 | 1.283333 | 1.477632
350 | 307.2 | 1.62 | 1.688722
350 | 345.6 | 1.786667 | 1.899813
350 | 384 | 1.933333 | 2.110903
350 | 422.4 | 2.05 | 2.321993
350 | 460.8 | 2.143333 | 2.533083
350 | 499.2 | 2.31 | 2.744174
350 | 537.6 | 2.45 | 2.955264
350 | 576 | 2.696667 | 3.166354
350 | 614.4 | 2.82 | 3.377445
350 | 652.8 | 3.036667 | 3.588535
350 | 691.2 | 3.15 | 3.799625
350 | 729.6 | 3.276667 | 4.010715
400 | 268.8 | 1.343333 | 1.292928
400 | 307.2 | 1.353333 | 1.477632
400 | 345.6 | 1.636667 | 1.662336
400 | 384 | 1.763333 | 1.84704
400 | 422.4 | 1.896667 | 2.031744
400 | 460.8 | 2.03 | 2.216448
400 | 499.2 | 2.19 | 2.401152
400 | 537.6 | 2.26 | 2.585856
400 | 576 | 2.413333 | 2.77056
400 | 614.4 | 2.576667 | 2.955264
400 | 652.8 | 2.656667 | 3.139968
400 | 691.2 | 2.816667 | 3.324672
400 | 729.6 | 3.033333 | 3.509376
450 | 268.8 | 1.23 | 1.149269
450 | 307.2 | 1.32 | 1.313451
450 | 345.6 | 1.496667 | 1.477632
450 | 384 | 1.61 | 1.641813
450 | 422.4 | 1.72 | 1.805995
450 | 460.8 | 1.846667 | 1.970176
450 | 499.2 | 1.946667 | 2.134357
450 | 537.6 | 2.066667 | 2.298539
450 | 576 | 2.203333 | 2.46272
450 | 614.4 | 2.346667 | 2.626901
450 | 652.8 | 2.483333 | 2.791083
450 | 691.2 | 2.613333 | 2.955264
450 | 729.6 | 2.78 | 3.119445
500 | 307.2 | 1.226667 | 1.1821056
500 | 345.6 | 1.376667 | 1.3298688
500 | 384 | 1.473333 | 1.477632
500 | 422.4 | 1.586667 | 1.6253952
500 | 460.8 | 1.683333 | 1.7731584
500 | 499.2 | 1.78 | 1.9209216
500 | 537.6 | 1.863333 | 2.0686848
500 | 576 | 1.913333 | 2.216448
500 | 614.4 | 2.043333 | 2.3642112
500 | 652.8 | 2.096667 | 2.5119744
500 | 691.2 | 2.506667 | 2.6597376
500 | 729.6 | 2.523333 | 2.8075008
550 | 345.6 | 1.21 | 1.208972
550 | 384 | 1.393333 | 1.343302
550 | 422.4 | 1.456667 | 1.477632
550 | 460.8 | 1.596667 | 1.611962
550 | 499.2 | 1.69 | 1.746292
550 | 537.6 | 1.763333 | 1.880623
550 | 576 | 1.82 | 2.014953
550 | 614.4 | 1.883333 | 2.149283
550 | 652.8 | 1.96 | 2.283613
550 | 691.2 | 1.953333 | 2.417943
550 | 729.6 | 2.206667 | 2.552273
600 | 345.6 | 1.176667 | 1.108224
600 | 384 | 1.273333 | 1.23136
600 | 422.4 | 1.41 | 1.354496
600 | 460.8 | 1.463333 | 1.477632
600 | 499.2 | 1.55 | 1.600768
600 | 537.6 | 1.603333 | 1.723904
600 | 576 | 1.643333 | 1.84704
600 | 614.4 | 1.686667 | 1.970176
600 | 652.8 | 1.74 | 2.093312
600 | 691.2 | 1.786667 | 2.216448
600 | 729.6 | 1.533333 | 2.339584
650 | 384 | 1.213333 | 1.13664
650 | 422.4 | 1.333333 | 1.250304
650 | 460.8 | 1.383333 | 1.363968
650 | 499.2 | 1.44 | 1.477632
650 | 537.6 | 1.496667 | 1.591296
650 | 576 | 1.573333 | 1.70496
650 | 614.4 | 1.593333 | 1.818624
650 | 652.8 | 1.633333 | 1.932288
650 | 691.2 | 1.69 | 2.045952
650 | 729.6 | 1.713333 | 2.159616
700 | 384 | 1.186667 | 1.055451
700 | 422.4 | 1.286667 | 1.160997
700 | 460.8 | 1.333333 | 1.266542
700 | 499.2 | 1.383333 | 1.372087
700 | 537.6 | 1.456667 | 1.477632
700 | 576 | 1.503333 | 1.583177
700 | 614.4 | 1.546667 | 1.688722
700 | 652.8 | 1.573333 | 1.794267
700 | 691.2 | 1.62 | 1.899813
700 | 729.6 | 1.64 | 2.005358
725 | 422.4 | 1.213333 | 1.120962
725 | 460.8 | 1.263333 | 1.222868
725 | 499.2 | 1.323333 | 1.324774
725 | 537.6 | 1.363333 | 1.426679
725 | 576 | 1.403333 | 1.528585
725 | 614.4 | 1.463333 | 1.63049
725 | 652.8 | 1.51 | 1.732396
725 | 691.2 | 1.543333 | 1.834302
725 | 729.6 | 1.626667 | 1.936207
675 | 384 | 1.213333 | 1.094542
675 | 422.4 | 1.31 | 1.203996
675 | 460.8 | 1.353333 | 1.313451
675 | 499.2 | 1.42 | 1.422905
675 | 537.6 | 1.493333 | 1.532359
675 | 576 | 1.516667 | 1.641813
675 | 614.4 | 1.586667 | 1.751268
675 | 652.8 | 1.6 | 1.860722
675 | 691.2 | 1.63 | 1.970176
675 | 729.6 | 1.68 | 2.07963
625 | 384 | 1.216667 | 1.1821056
625 | 422.4 | 1.293333 | 1.30031616
625 | 460.8 | 1.376667 | 1.41852672
625 | 499.2 | 1.426667 | 1.53673728
625 | 537.6 | 1.486667 | 1.65494784
625 | 576 | 1.52 | 1.7731584
625 | 614.4 | 1.566667 | 1.89136896
625 | 652.8 | 1.596667 | 2.00957952
625 | 691.2 | 1.653333 | 2.12779008
625 | 729.6 | 1.68 | 2.24600064
575 | 345.6 | 1.246667 | 1.156408
575 | 384 | 1.35 | 1.284897
575 | 422.4 | 1.436667 | 1.413387
575 | 460.8 | 1.523333 | 1.541877
575 | 499.2 | 1.61 | 1.670367
575 | 537.6 | 1.676667 | 1.798856
575 | 576 | 1.746667 | 1.927346
575 | 614.4 | 1.796667 | 2.055836
575 | 652.8 | 1.83 | 2.184326
575 | 691.2 | 1.876667 | 2.312815
575 | 729.6 | 2.063333 | 2.441305
525 | 307.2 | 1.19 | 1.125815
525 | 345.6 | 1.3 | 1.266542
525 | 384 | 1.463333 | 1.407269
525 | 422.4 | 1.566667 | 1.547995
525 | 460.8 | 1.663333 | 1.688722
525 | 499.2 | 1.723333 | 1.829449
525 | 537.6 | 1.823333 | 1.970176
525 | 576 | 1.883333 | 2.110903
525 | 614.4 | 2.013333 | 2.25163
525 | 652.8 | 2.013333 | 2.392357
525 | 691.2 | 2.193333 | 2.533083
525 | 729.6 | 2.4 | 2.67381
475 | 307.2 | 1.276667 | 1.244322
475 | 345.6 | 1.44 | 1.399862
475 | 384 | 1.563333 | 1.555402
475 | 422.4 | 1.706667 | 1.710942
475 | 460.8 | 1.793333 | 1.866483
475 | 499.2 | 1.9 | 2.022023
475 | 537.6 | 1.983333 | 2.177563
475 | 576 | 2.136667 | 2.333103
475 | 614.4 | 2.213333 | 2.488643
475 | 652.8 | 2.376667 | 2.644184
475 | 691.2 | 2.46 | 2.799724
475 | 729.6 | 2.69 | 2.955264
425 | 268.8 | 1.27 | 1.216873
425 | 307.2 | 1.486667 | 1.390712
425 | 345.6 | 1.596667 | 1.564552
425 | 384 | 1.713333 | 1.738391
425 | 422.4 | 1.873333 | 1.91223
425 | 460.8 | 2.01 | 2.086069
425 | 499.2 | 2.12 | 2.259908
425 | 537.6 | 2.243333 | 2.433747
425 | 576 | 2.39 | 2.607586
425 | 614.4 | 2.52 | 2.781425
425 | 652.8 | 2.713333 | 2.955264
425 | 691.2 | 2.66 | 3.129103
425 | 729.6 | 2.776667 | 3.302942
375 | 268.8 | 1.4 | 1.3791232
375 | 307.2 | 1.586667 | 1.5761408
375 | 345.6 | 1.77 | 1.7731584
375 | 384 | 1.973333 | 1.970176
375 | 422.4 | 2.093333 | 2.1671936
375 | 460.8 | 2.233333 | 2.3642112
375 | 499.2 | 2.38 | 2.5612288
375 | 537.6 | 2.563333 | 2.7582464
375 | 576 | 2.676667 | 2.955264
375 | 614.4 | 2.783333 | 3.1522816
375 | 652.8 | 2.946667 | 3.3492992
375 | 691.2 | 3.04 | 3.5463168
375 | 729.6 | 3.213333 | 3.7433344