## Sheet1
layer_height | stage_speed | feed_rate | target | source
0.835 | 350 | 153.6 | 1.266667 | 1.265529
0.835 | 350 | 192 | 1.606667 | 1.581912
0.835 | 350 | 230.4 | 1.993333 | 1.898294
0.835 | 350 | 268.8 | 2.273333 | 2.214676
0.835 | 350 | 307.2 | 2.55 | 2.531059
0.835 | 350 | 345.6 | 2.796667 | 2.847441
0.835 | 350 | 384 | 2.94 | 3.163823
0.835 | 350 | 422.4 | 3.086667 | 3.480206
0.835 | 350 | 460.8 | 3.22 | 3.796588
0.835 | 350 | 499.2 | 3.363333 | 4.11297
0.835 | 350 | 537.6 | 3.486667 | 4.429353
0.835 | 350 | 576 | 3.486667 | 4.745735
0.835 | 350 | 614.4 | 3.473333 | 5.062117
0.835 | 350 | 652.8 | 3.576667 | 5.378499
0.835 | 350 | 691.2 | 3.556667 | 5.694882
0.835 | 350 | 729.6 | 3.653333 | 6.011264
0.835 | 400 | 153.6 | 1.18 | 1.107338
0.835 | 400 | 192 | 1.356667 | 1.384173
0.835 | 400 | 230.4 | 1.753333 | 1.661007
0.835 | 400 | 268.8 | 1.993333 | 1.937842
0.835 | 400 | 307.2 | 2.26 | 2.214676
0.835 | 400 | 345.6 | 2.463333 | 2.491511
0.835 | 400 | 384 | 2.653333 | 2.768345
0.835 | 400 | 422.4 | 2.773333 | 3.04518
0.835 | 400 | 460.8 | 2.9 | 3.322014
0.835 | 400 | 499.2 | 2.983333 | 3.598849
0.835 | 400 | 537.6 | 3.14 | 3.875683
0.835 | 400 | 576 | 3.123333 | 4.152518
0.835 | 400 | 614.4 | 3.23 | 4.429353
0.835 | 400 | 652.8 | 3.276667 | 4.706187
0.835 | 400 | 691.2 | 3.283333 | 4.983022
0.835 | 400 | 729.6 | 3.323333 | 5.259856
0.835 | 450 | 192 | 1.29 | 1.230376
0.835 | 450 | 230.4 | 1.536667 | 1.476451
0.835 | 450 | 268.8 | 1.826667 | 1.722526
0.835 | 450 | 307.2 | 2.066667 | 1.968601
0.835 | 450 | 345.6 | 2.25 | 2.214676
0.835 | 450 | 384 | 2.423333 | 2.460751
0.835 | 450 | 422.4 | 2.596667 | 2.706827
0.835 | 450 | 460.8 | 2.656667 | 2.952902
0.835 | 450 | 499.2 | 2.74 | 3.198977
0.835 | 450 | 537.6 | 2.84 | 3.445052
0.835 | 450 | 576 | 2.96 | 3.691127
0.835 | 450 | 614.4 | 2.936667 | 3.937202
0.835 | 450 | 652.8 | 3.003333 | 4.183277
0.835 | 450 | 691.2 | 2.983333 | 4.429353
0.835 | 450 | 729.6 | 3.1 | 4.675428
0.835 | 500 | 230.4 | 1.313333 | 1.328806
0.835 | 500 | 268.8 | 1.526667 | 1.550273
0.835 | 500 | 307.2 | 1.77 | 1.771741
0.835 | 500 | 345.6 | 1.97 | 1.993209
0.835 | 500 | 384 | 2.12 | 2.214676
0.835 | 500 | 422.4 | 2.233333 | 2.436144
0.835 | 500 | 460.8 | 2.413333 | 2.657612
0.835 | 500 | 499.2 | 2.503333 | 2.879079
0.835 | 500 | 537.6 | 2.603333 | 3.100547
0.835 | 500 | 576 | 2.653333 | 3.322014
0.835 | 500 | 614.4 | 2.696667 | 3.543482
0.835 | 500 | 652.8 | 2.796667 | 3.76495
0.835 | 500 | 691.2 | 2.9 | 3.986417
0.835 | 500 | 729.6 | 2.953333 | 4.207885
0.835 | 550 | 230.4 | 1.26 | 1.208005
0.835 | 550 | 268.8 | 1.533333 | 1.409339
0.835 | 550 | 307.2 | 1.71 | 1.610674
0.835 | 550 | 345.6 | 1.903333 | 1.812008
0.835 | 550 | 384 | 2.046667 | 2.013342
0.835 | 550 | 422.4 | 2.186667 | 2.214676
0.835 | 550 | 460.8 | 2.293333 | 2.41601
0.835 | 550 | 499.2 | 2.37 | 2.617345
0.835 | 550 | 537.6 | 2.46 | 2.818679
0.835 | 550 | 576 | 2.523333 | 3.020013
0.835 | 550 | 614.4 | 2.563333 | 3.221347
0.835 | 550 | 652.8 | 2.583333 | 3.422681
0.835 | 550 | 691.2 | 2.636667 | 3.624016
0.835 | 550 | 729.6 | 2.83 | 3.82535
0.835 | 600 | 230.4 | 1.203333 | 1.107338
0.835 | 600 | 268.8 | 1.416667 | 1.291894
0.835 | 600 | 307.2 | 1.55 | 1.476451
0.835 | 600 | 345.6 | 1.676667 | 1.661007
0.835 | 600 | 384 | 1.836667 | 1.845564
0.835 | 600 | 422.4 | 2 | 2.03012
0.835 | 600 | 460.8 | 2.12 | 2.214676
0.835 | 600 | 499.2 | 2.19 | 2.399233
0.835 | 600 | 537.6 | 2.246667 | 2.583789
0.835 | 600 | 576 | 2.33 | 2.768345
0.835 | 600 | 614.4 | 2.316667 | 2.952902
0.835 | 600 | 652.8 | 2.396667 | 3.137458
0.835 | 600 | 691.2 | 2.446667 | 3.322014
0.835 | 600 | 729.6 | 2.513333 | 3.506571
0.835 | 650 | 268.8 | 1.293333 | 1.192518
0.835 | 650 | 307.2 | 1.476667 | 1.362878
0.835 | 650 | 345.6 | 1.653333 | 1.533237
0.835 | 650 | 384 | 1.81 | 1.703597
0.835 | 650 | 422.4 | 1.906667 | 1.873957
0.835 | 650 | 460.8 | 1.94 | 2.044317
0.835 | 650 | 499.2 | 2.043333 | 2.214676
0.835 | 650 | 537.6 | 2.15 | 2.385036
0.835 | 650 | 576 | 2.213333 | 2.555396
0.835 | 650 | 614.4 | 2.243333 | 2.725755
0.835 | 650 | 652.8 | 2.22 | 2.896115
0.835 | 650 | 691.2 | 2.193333 | 3.066475
0.835 | 650 | 729.6 | 2.293333 | 3.236835
0.835 | 700 | 307.2 | 1.286667 | 1.265529
0.835 | 700 | 345.6 | 1.493333 | 1.42372
0.835 | 700 | 384 | 1.62 | 1.581912
0.835 | 700 | 422.4 | 1.753333 | 1.740103
0.835 | 700 | 460.8 | 1.783333 | 1.898294
0.835 | 700 | 499.2 | 1.823333 | 2.056485
0.835 | 700 | 537.6 | 1.923333 | 2.214676
0.835 | 700 | 576 | 1.95 | 2.372867
0.835 | 700 | 614.4 | 1.976667 | 2.531059
0.835 | 700 | 652.8 | 2.033333 | 2.68925
0.835 | 700 | 691.2 | 2.05 | 2.847441
0.835 | 700 | 729.6 | 2.033333 | 3.005632
0.835 | 725 | 307.2 | 1.173333 | 1.22189
0.835 | 725 | 345.6 | 1.333333 | 1.374627
0.835 | 725 | 384 | 1.476667 | 1.527363
0.835 | 725 | 422.4 | 1.55 | 1.680099
0.835 | 725 | 460.8 | 1.693333 | 1.832836
0.835 | 725 | 499.2 | 1.783333 | 1.985572
0.835 | 725 | 537.6 | 1.76 | 2.138308
0.835 | 725 | 576 | 1.766667 | 2.291044
0.835 | 725 | 614.4 | 1.833333 | 2.443781
0.835 | 725 | 652.8 | 1.83 | 2.596517
0.835 | 725 | 691.2 | 1.886667 | 2.749253
0.835 | 725 | 729.6 | 1.943333 | 2.90199
0.835 | 675 | 268.8 | 1.136667 | 1.148351
0.835 | 675 | 307.2 | 1.34 | 1.312401
0.835 | 675 | 345.6 | 1.44 | 1.476451
0.835 | 675 | 384 | 1.586667 | 1.640501
0.835 | 675 | 422.4 | 1.696667 | 1.804551
0.835 | 675 | 460.8 | 1.823333 | 1.968601
0.835 | 675 | 499.2 | 1.863333 | 2.132651
0.835 | 675 | 537.6 | 1.94 | 2.296701
0.835 | 675 | 576 | 1.973333 | 2.460751
0.835 | 675 | 614.4 | 1.97 | 2.624801
0.835 | 675 | 652.8 | 2.013333 | 2.788852
0.835 | 675 | 691.2 | 2.053333 | 2.952902
0.835 | 675 | 729.6 | 2.086667 | 3.116952
0.835 | 625 | 268.8 | 1.25 | 1.240219
0.835 | 625 | 307.2 | 1.36 | 1.417393
0.835 | 625 | 345.6 | 1.536667 | 1.594567
0.835 | 625 | 384 | 1.663333 | 1.771741
0.835 | 625 | 422.4 | 1.71 | 1.948915
0.835 | 625 | 460.8 | 1.893333 | 2.126089
0.835 | 625 | 499.2 | 1.93 | 2.303263
0.835 | 625 | 537.6 | 2 | 2.480437
0.835 | 625 | 576 | 2.046667 | 2.657612
0.835 | 625 | 614.4 | 2.11 | 2.834786
0.835 | 625 | 652.8 | 2.16 | 3.01196
0.835 | 625 | 691.2 | 2.16 | 3.189134
0.835 | 625 | 729.6 | 1.883333 | 3.366308
0.835 | 575 | 230.4 | 1.12 | 1.155483
0.835 | 575 | 268.8 | 1.3 | 1.348064
0.835 | 575 | 307.2 | 1.523333 | 1.540644
0.835 | 575 | 345.6 | 1.636667 | 1.733225
0.835 | 575 | 384 | 1.8 | 1.925805
0.835 | 575 | 422.4 | 1.92 | 2.118386
0.835 | 575 | 460.8 | 2.04 | 2.310967
0.835 | 575 | 499.2 | 2.093333 | 2.503547
0.835 | 575 | 537.6 | 2.236667 | 2.696128
0.835 | 575 | 576 | 2.18 | 2.888708
0.835 | 575 | 614.4 | 2.273333 | 3.081289
0.835 | 575 | 652.8 | 2.326667 | 3.273869
0.835 | 575 | 691.2 | 2.41 | 3.46645
0.835 | 575 | 729.6 | 2.503333 | 3.65903
0.835 | 525 | 230.4 | 1.24 | 1.265529
0.835 | 525 | 268.8 | 1.45 | 1.476451
0.835 | 525 | 307.2 | 1.636667 | 1.687372
0.835 | 525 | 345.6 | 1.816667 | 1.898294
0.835 | 525 | 384 | 1.9 | 2.109215
0.835 | 525 | 422.4 | 2.11 | 2.320137
0.835 | 525 | 460.8 | 2.236667 | 2.531059
0.835 | 525 | 499.2 | 2.31 | 2.74198
0.835 | 525 | 537.6 | 2.403333 | 2.952902
0.835 | 525 | 576 | 2.47 | 3.163823
0.835 | 525 | 614.4 | 2.526667 | 3.374745
0.835 | 525 | 652.8 | 2.603333 | 3.585666
0.835 | 525 | 691.2 | 2.7 | 3.796588
0.835 | 525 | 729.6 | 2.793333 | 4.007509
0.835 | 475 | 192 | 1.186667 | 1.165619
0.835 | 475 | 230.4 | 1.36 | 1.398743
0.835 | 475 | 268.8 | 1.553333 | 1.631867
0.835 | 475 | 307.2 | 1.803333 | 1.864991
0.835 | 475 | 345.6 | 2.023333 | 2.098114
0.835 | 475 | 384 | 2.146667 | 2.331238
0.835 | 475 | 422.4 | 2.26 | 2.564362
0.835 | 475 | 460.8 | 2.423333 | 2.797486
0.835 | 475 | 499.2 | 2.553333 | 3.03061
0.835 | 475 | 537.6 | 2.563333 | 3.263733
0.835 | 475 | 576 | 2.656667 | 3.496857
0.835 | 475 | 614.4 | 2.743333 | 3.729981
0.835 | 475 | 652.8 | 2.743333 | 3.963105
0.835 | 475 | 691.2 | 2.876667 | 4.196229
0.835 | 475 | 729.6 | 2.363333 | 4.429353
0.835 | 425 | 192 | 1.203333 | 1.302751
0.835 | 425 | 230.4 | 1.536667 | 1.563301
0.835 | 425 | 268.8 | 1.763333 | 1.823851
0.835 | 425 | 307.2 | 1.99 | 2.084401
0.835 | 425 | 345.6 | 2.143333 | 2.344951
0.835 | 425 | 384 | 2.36 | 2.605501
0.835 | 425 | 422.4 | 2.53 | 2.866052
0.835 | 425 | 460.8 | 2.66 | 3.126602
0.835 | 425 | 499.2 | 2.753333 | 3.387152
0.835 | 425 | 537.6 | 2.776667 | 3.647702
0.835 | 425 | 576 | 2.873333 | 3.908252
0.835 | 425 | 614.4 | 2.956667 | 4.168802
0.835 | 425 | 652.8 | 3.033333 | 4.429353
0.835 | 425 | 691.2 | 3.126667 | 4.689903
0.835 | 425 | 729.6 | 3.256667 | 4.950453
0.835 | 375 | 153.6 | 1.15 | 1.181161
0.835 | 375 | 192 | 1.403333 | 1.476451
0.835 | 375 | 230.4 | 1.703333 | 1.771741
0.835 | 375 | 268.8 | 2.02 | 2.067031
0.835 | 375 | 307.2 | 2.223333 | 2.362321
0.835 | 375 | 345.6 | 2.42 | 2.657612
0.835 | 375 | 384 | 2.623333 | 2.952902
0.835 | 375 | 422.4 | 2.79 | 3.248192
0.835 | 375 | 460.8 | 2.956667 | 3.543482
0.835 | 375 | 499.2 | 3.01 | 3.838772
0.835 | 375 | 537.6 | 3.073333 | 4.134062
0.835 | 375 | 576 | 3.146667 | 4.429353
0.835 | 375 | 614.4 | 3.266667 | 4.724643
0.835 | 375 | 652.8 | 3.326667 | 5.019933
0.835 | 375 | 691.2 | 3.4 | 5.315223
0.835 | 375 | 729.6 | 3.346667 | 5.610513
1.07 | 350 | 230.4 | 1.41 | 1.479605
1.07 | 350 | 268.8 | 1.64 | 1.726206
1.07 | 350 | 307.2 | 1.903333 | 1.972806
1.07 | 350 | 345.6 | 2.103333 | 2.219407
1.07 | 350 | 384 | 2.26 | 2.466008
1.07 | 350 | 422.4 | 2.463333 | 2.712609
1.07 | 350 | 460.8 | 2.62 | 2.95921
1.07 | 350 | 499.2 | 2.76 | 3.20581
1.07 | 350 | 537.6 | 2.883333 | 3.452411
1.07 | 350 | 576 | 2.703333 | 3.699012
1.07 | 350 | 614.4 | 3.176667 | 3.945613
1.07 | 350 | 652.8 | 3.22 | 4.192214
1.07 | 350 | 691.2 | 3.296667 | 4.438814
1.07 | 350 | 729.6 | 3.306667 | 4.685415
1.07 | 400 | 230.4 | 1.283333 | 1.294654
1.07 | 400 | 268.8 | 1.496667 | 1.51043
1.07 | 400 | 307.2 | 1.65 | 1.726206
1.07 | 400 | 345.6 | 1.85 | 1.941981
1.07 | 400 | 384 | 2.05 | 2.157757
1.07 | 400 | 422.4 | 2.213333 | 2.373533
1.07 | 400 | 460.8 | 2.323333 | 2.589308
1.07 | 400 | 499.2 | 2.523333 | 2.805084
1.07 | 400 | 537.6 | 2.543333 | 3.02086
1.07 | 400 | 576 | 2.656667 | 3.236636
1.07 | 400 | 614.4 | 2.833333 | 3.452411
1.07 | 400 | 652.8 | 2.963333 | 3.668187
1.07 | 400 | 691.2 | 3.03 | 3.883963
1.07 | 400 | 729.6 | 3.25 | 4.099738
1.07 | 450 | 268.8 | 1.306667 | 1.342604
1.07 | 450 | 307.2 | 1.536667 | 1.534405
1.07 | 450 | 345.6 | 1.65 | 1.726206
1.07 | 450 | 384 | 1.816667 | 1.918006
1.07 | 450 | 422.4 | 1.966667 | 2.109807
1.07 | 450 | 460.8 | 2.103333 | 2.301607
1.07 | 450 | 499.2 | 2.18 | 2.493408
1.07 | 450 | 537.6 | 2.296667 | 2.685209
1.07 | 450 | 576 | 2.436667 | 2.877009
1.07 | 450 | 614.4 | 2.496667 | 3.06881
1.07 | 450 | 652.8 | 2.606667 | 3.260611
1.07 | 450 | 691.2 | 2.693333 | 3.452411
1.07 | 450 | 729.6 | 2.943333 | 3.644212
1.07 | 500 | 268.8 | 1.193333 | 1.208344
1.07 | 500 | 307.2 | 1.353333 | 1.380964
1.07 | 500 | 345.6 | 1.493333 | 1.553585
1.07 | 500 | 384 | 1.633333 | 1.726206
1.07 | 500 | 422.4 | 1.75 | 1.898826
1.07 | 500 | 460.8 | 1.853333 | 2.071447
1.07 | 500 | 499.2 | 1.98 | 2.244067
1.07 | 500 | 537.6 | 2.07 | 2.416688
1.07 | 500 | 576 | 2.193333 | 2.589308
1.07 | 500 | 614.4 | 2.196667 | 2.761929
1.07 | 500 | 652.8 | 2.366667 | 2.93455
1.07 | 500 | 691.2 | 2.44 | 3.10717
1.07 | 500 | 729.6 | 2.593333 | 3.279791
1.07 | 550 | 268.8 | 1.163333 | 1.098494
1.07 | 550 | 307.2 | 1.293333 | 1.255422
1.07 | 550 | 345.6 | 1.456667 | 1.41235
1.07 | 550 | 384 | 1.58 | 1.569278
1.07 | 550 | 422.4 | 1.66 | 1.726206
1.07 | 550 | 460.8 | 1.8 | 1.883133
1.07 | 550 | 499.2 | 1.913333 | 2.040061
1.07 | 550 | 537.6 | 1.986667 | 2.196989
1.07 | 550 | 576 | 2.03 | 2.353917
1.07 | 550 | 614.4 | 2.103333 | 2.510845
1.07 | 550 | 652.8 | 2.173333 | 2.667772
1.07 | 550 | 691.2 | 2.266667 | 2.8247
1.07 | 550 | 729.6 | 2.41 | 2.981628
1.07 | 600 | 307.2 | 1.226667 | 1.150804
1.07 | 600 | 345.6 | 1.333333 | 1.294654
1.07 | 600 | 384 | 1.46 | 1.438505
1.07 | 600 | 422.4 | 1.576667 | 1.582355
1.07 | 600 | 460.8 | 1.69 | 1.726206
1.07 | 600 | 499.2 | 1.763333 | 1.870056
1.07 | 600 | 537.6 | 1.836667 | 2.013907
1.07 | 600 | 576 | 1.893333 | 2.157757
1.07 | 600 | 614.4 | 1.996667 | 2.301607
1.07 | 600 | 652.8 | 2.083333 | 2.445458
1.07 | 600 | 691.2 | 2.09 | 2.589308
1.07 | 600 | 729.6 | 2.19 | 2.733159
1.07 | 650 | 307.2 | 1.153333 | 1.06228
1.07 | 650 | 345.6 | 1.28 | 1.195065
1.07 | 650 | 384 | 1.37 | 1.32785
1.07 | 650 | 422.4 | 1.473333 | 1.460636
1.07 | 650 | 460.8 | 1.58 | 1.593421
1.07 | 650 | 499.2 | 1.656667 | 1.726206
1.07 | 650 | 537.6 | 1.706667 | 1.858991
1.07 | 650 | 576 | 1.733333 | 1.991776
1.07 | 650 | 614.4 | 1.806667 | 2.124561
1.07 | 650 | 652.8 | 1.85 | 2.257346
1.07 | 650 | 691.2 | 1.866667 | 2.390131
1.07 | 650 | 729.6 | 1.943333 | 2.522916
1.07 | 700 | 345.6 | 1.2 | 1.109704
1.07 | 700 | 384 | 1.28 | 1.233004
1.07 | 700 | 422.4 | 1.376667 | 1.356304
1.07 | 700 | 460.8 | 1.483333 | 1.479605
1.07 | 700 | 499.2 | 1.54 | 1.602905
1.07 | 700 | 537.6 | 1.593333 | 1.726206
1.07 | 700 | 576 | 1.616667 | 1.849506
1.07 | 700 | 614.4 | 1.65 | 1.972806
1.07 | 700 | 652.8 | 1.696667 | 2.096107
1.07 | 700 | 691.2 | 1.74 | 2.219407
1.07 | 700 | 729.6 | 1.776667 | 2.342708
1.07 | 725 | 345.6 | 1.19 | 1.071438
1.07 | 725 | 384 | 1.3 | 1.190487
1.07 | 725 | 422.4 | 1.353333 | 1.309535
1.07 | 725 | 460.8 | 1.436667 | 1.428584
1.07 | 725 | 499.2 | 1.523333 | 1.547633
1.07 | 725 | 537.6 | 1.55 | 1.666681
1.07 | 725 | 576 | 1.61 | 1.78573
1.07 | 725 | 614.4 | 1.64 | 1.904779
1.07 | 725 | 652.8 | 1.673333 | 2.023827
1.07 | 725 | 691.2 | 1.703333 | 2.142876
1.07 | 725 | 729.6 | 1.726667 | 2.261925
1.07 | 675 | 307.2 | 1.12 | 1.022937
1.07 | 675 | 345.6 | 1.236667 | 1.150804
1.07 | 675 | 384 | 1.316667 | 1.278671
1.07 | 675 | 422.4 | 1.433333 | 1.406538
1.07 | 675 | 460.8 | 1.55 | 1.534405
1.07 | 675 | 499.2 | 1.603333 | 1.662272
1.07 | 675 | 537.6 | 1.636667 | 1.790139
1.07 | 675 | 576 | 1.696667 | 1.918006
1.07 | 675 | 614.4 | 1.726667 | 2.045873
1.07 | 675 | 652.8 | 1.776667 | 2.17374
1.07 | 675 | 691.2 | 1.83 | 2.301607
1.07 | 675 | 729.6 | 1.83 | 2.429475
1.07 | 625 | 307.2 | 1.213333 | 1.104772
1.07 | 625 | 345.6 | 1.343333 | 1.242868
1.07 | 625 | 384 | 1.473333 | 1.380964
1.07 | 625 | 422.4 | 1.51 | 1.519061
1.07 | 625 | 460.8 | 1.576667 | 1.657157
1.07 | 625 | 499.2 | 1.66 | 1.795254
1.07 | 625 | 537.6 | 1.756667 | 1.93335
1.07 | 625 | 576 | 1.826667 | 2.071447
1.07 | 625 | 614.4 | 1.866667 | 2.209543
1.07 | 625 | 652.8 | 1.943333 | 2.34764
1.07 | 625 | 691.2 | 2.03 | 2.485736
1.07 | 625 | 729.6 | 2.016667 | 2.623833
1.07 | 575 | 268.8 | 1.136667 | 1.050734
1.07 | 575 | 307.2 | 1.266667 | 1.200839
1.07 | 575 | 345.6 | 1.39 | 1.350944
1.07 | 575 | 384 | 1.523333 | 1.501048
1.07 | 575 | 422.4 | 1.626667 | 1.651153
1.07 | 575 | 460.8 | 1.72 | 1.801258
1.07 | 575 | 499.2 | 1.82 | 1.951363
1.07 | 575 | 537.6 | 1.903333 | 2.101468
1.07 | 575 | 576 | 1.99 | 2.251573
1.07 | 575 | 614.4 | 2.036667 | 2.401677
1.07 | 575 | 652.8 | 2.043333 | 2.551782
1.07 | 575 | 691.2 | 2.13 | 2.701887
1.07 | 575 | 729.6 | 2.253333 | 2.851992
1.07 | 525 | 268.8 | 1.21 | 1.150804
1.07 | 525 | 307.2 | 1.39 | 1.315204
1.07 | 525 | 345.6 | 1.533333 | 1.479605
1.07 | 525 | 384 | 1.696667 | 1.644005
1.07 | 525 | 422.4 | 1.83 | 1.808406
1.07 | 525 | 460.8 | 1.96 | 1.972806
1.07 | 525 | 499.2 | 2.046667 | 2.137207
1.07 | 525 | 537.6 | 2.12 | 2.301607
1.07 | 525 | 576 | 2.206667 | 2.466008
1.07 | 525 | 614.4 | 2.266667 | 2.630409
1.07 | 525 | 652.8 | 2.356667 | 2.794809
1.07 | 525 | 691.2 | 2.413333 | 2.95921
1.07 | 525 | 729.6 | 2.573333 | 3.12361
1.07 | 475 | 268.8 | 1.3 | 1.271941
1.07 | 475 | 307.2 | 1.47 | 1.453647
1.07 | 475 | 345.6 | 1.643333 | 1.635353
1.07 | 475 | 384 | 1.783333 | 1.817059
1.07 | 475 | 422.4 | 1.966667 | 1.998764
1.07 | 475 | 460.8 | 2.056667 | 2.18047
1.07 | 475 | 499.2 | 2.096667 | 2.362176
1.07 | 475 | 537.6 | 2.283333 | 2.543882
1.07 | 475 | 576 | 2.38 | 2.725588
1.07 | 475 | 614.4 | 2.476667 | 2.907294
1.07 | 475 | 652.8 | 2.653333 | 3.089
1.07 | 475 | 691.2 | 2.616667 | 3.270705
1.07 | 475 | 729.6 | 2.71 | 3.452411
1.07 | 425 | 230.4 | 1.24 | 1.218498
1.07 | 425 | 268.8 | 1.46 | 1.421581
1.07 | 425 | 307.2 | 1.64 | 1.624664
1.07 | 425 | 345.6 | 1.796667 | 1.827747
1.07 | 425 | 384 | 1.99 | 2.03083
1.07 | 425 | 422.4 | 2.193333 | 2.233913
1.07 | 425 | 460.8 | 2.32 | 2.436996
1.07 | 425 | 499.2 | 2.44 | 2.640079
1.07 | 425 | 537.6 | 2.506667 | 2.843162
1.07 | 425 | 576 | 2.626667 | 3.046245
1.07 | 425 | 614.4 | 2.72 | 3.249328
1.07 | 425 | 652.8 | 2.803333 | 3.452411
1.07 | 425 | 691.2 | 2.87 | 3.655494
1.07 | 425 | 729.6 | 3.066667 | 3.858577
1.07 | 375 | 230.4 | 1.416667 | 1.380964
1.07 | 375 | 268.8 | 1.633333 | 1.611125
1.07 | 375 | 307.2 | 1.86 | 1.841286
1.07 | 375 | 345.6 | 2.093333 | 2.071447
1.07 | 375 | 384 | 2.32 | 2.301607
1.07 | 375 | 422.4 | 2.516667 | 2.531768
1.07 | 375 | 460.8 | 2.633333 | 2.761929
1.07 | 375 | 499.2 | 2.756667 | 2.99209
1.07 | 375 | 537.6 | 2.856667 | 3.22225
1.07 | 375 | 576 | 2.966667 | 3.452411
1.07 | 375 | 614.4 | 3.086667 | 3.682572
1.07 | 375 | 652.8 | 3.153333 | 3.912733
1.07 | 375 | 691.2 | 3.146667 | 4.142893
1.07 | 375 | 729.6 | 3.18 | 4.373054
1.12 | 350 | 230.4 | 1.386667 | 1.413551
1.12 | 350 | 268.8 | 1.646667 | 1.649143
1.12 | 350 | 307.2 | 1.873333 | 1.884735
1.12 | 350 | 345.6 | 2.13 | 2.120327
1.12 | 350 | 384 | 2.29 | 2.355918
1.12 | 350 | 422.4 | 2.503333 | 2.59151
1.12 | 350 | 460.8 | 2.63 | 2.827102
1.12 | 350 | 499.2 | 2.806667 | 3.062694
1.12 | 350 | 537.6 | 2.936667 | 3.298286
1.12 | 350 | 576 | 3.023333 | 3.533878
1.12 | 350 | 614.4 | 3.163333 | 3.769469
1.12 | 350 | 652.8 | 3.25 | 4.005061
1.12 | 350 | 691.2 | 3.326667 | 4.240653
1.12 | 350 | 729.6 | 3.313333 | 4.476245
1.12 | 400 | 268.8 | 1.246667 | 1.443
1.12 | 400 | 307.2 | 1.476667 | 1.649143
1.12 | 400 | 345.6 | 1.856667 | 1.855286
1.12 | 400 | 384 | 2.077364 | 2.061429
1.12 | 400 | 422.4 | 2.226667 | 2.267571
1.12 | 400 | 460.8 | 2.446667 | 2.473714
1.12 | 400 | 499.2 | 2.473333 | 2.679857
1.12 | 400 | 537.6 | 2.586667 | 2.886
1.12 | 400 | 576 | 2.723333 | 3.092143
1.12 | 400 | 614.4 | 2.8 | 3.298286
1.12 | 400 | 652.8 | 2.99 | 3.504429
1.12 | 400 | 691.2 | 3.073333 | 3.710571
1.12 | 400 | 729.6 | 3.143333 | 3.916714
1.12 | 450 | 268.8 | 1.29 | 1.282667
1.12 | 450 | 307.2 | 1.486667 | 1.465905
1.12 | 450 | 345.6 | 1.65 | 1.649143
1.12 | 450 | 384 | 1.816667 | 1.832381
1.12 | 450 | 422.4 | 1.953333 | 2.015619
1.12 | 450 | 460.8 | 2.03 | 2.198857
1.12 | 450 | 499.2 | 2.176667 | 2.382095
1.12 | 450 | 537.6 | 2.29 | 2.565333
1.12 | 450 | 576 | 2.38 | 2.748571
1.12 | 450 | 614.4 | 2.406667 | 2.93181
1.12 | 450 | 652.8 | 2.686667 | 3.115048
1.12 | 450 | 691.2 | 2.743333 | 3.298286
1.12 | 450 | 729.6 | 2.846667 | 3.481524
1.12 | 500 | 268.8 | 1.21 | 1.1544
1.12 | 500 | 307.2 | 1.386667 | 1.319314
1.12 | 500 | 345.6 | 1.543333 | 1.484229
1.12 | 500 | 384 | 1.646667 | 1.649143
1.12 | 500 | 422.4 | 1.753333 | 1.814057
1.12 | 500 | 460.8 | 1.856667 | 1.978971
1.12 | 500 | 499.2 | 1.95 | 2.143886
1.12 | 500 | 537.6 | 2.043333 | 2.3088
1.12 | 500 | 576 | 2.166667 | 2.473714
1.12 | 500 | 614.4 | 2.22 | 2.638629
1.12 | 500 | 652.8 | 2.39 | 2.803543
1.12 | 500 | 691.2 | 2.483333 | 2.968457
1.12 | 500 | 729.6 | 2.613333 | 3.133371
1.12 | 550 | 307.2 | 1.27 | 1.199377
1.12 | 550 | 345.6 | 1.386667 | 1.349299
1.12 | 550 | 384 | 1.516667 | 1.499221
1.12 | 550 | 422.4 | 1.613333 | 1.649143
1.12 | 550 | 460.8 | 1.716667 | 1.799065
1.12 | 550 | 499.2 | 1.77 | 1.948987
1.12 | 550 | 537.6 | 1.846667 | 2.098909
1.12 | 550 | 576 | 1.903333 | 2.248831
1.12 | 550 | 614.4 | 2.016667 | 2.398753
1.12 | 550 | 652.8 | 2.093333 | 2.548675
1.12 | 550 | 691.2 | 2.193333 | 2.698597
1.12 | 550 | 729.6 | 2.416667 | 2.848519
1.12 | 600 | 307.2 | 1.173333 | 1.099429
1.12 | 600 | 345.6 | 1.293333 | 1.236857
1.12 | 600 | 384 | 1.413333 | 1.374286
1.12 | 600 | 422.4 | 1.53 | 1.511714
1.12 | 600 | 460.8 | 1.6 | 1.649143
1.12 | 600 | 499.2 | 1.67 | 1.786571
1.12 | 600 | 537.6 | 1.723333 | 1.924
1.12 | 600 | 576 | 1.766667 | 2.061429
1.12 | 600 | 614.4 | 1.826667 | 2.198857
1.12 | 600 | 652.8 | 1.91 | 2.336286
1.12 | 600 | 691.2 | 1.95 | 2.473714
1.12 | 600 | 729.6 | 1.983333 | 2.611143
1.12 | 650 | 153.6 | 3.073333 | 0.5074286
1.12 | 650 | 192 | 3.143333 | 0.6342857
1.12 | 650 | 345.6 | 1.29 | 1.141714
1.12 | 650 | 384 | 1.486667 | 1.268571
1.12 | 650 | 422.4 | 1.65 | 1.395429
1.12 | 650 | 460.8 | 1.816667 | 1.522286
1.12 | 650 | 499.2 | 1.953333 | 1.649143
1.12 | 650 | 537.6 | 2.03 | 1.776
1.12 | 650 | 576 | 2.176667 | 1.902857
1.12 | 650 | 614.4 | 2.29 | 2.029714
1.12 | 650 | 652.8 | 2.38 | 2.156571
1.12 | 650 | 691.2 | 2.406667 | 2.283429
1.12 | 650 | 729.6 | 2.686667 | 2.410286
1.12 | 700 | 345.6 | 1.21 | 1.060163
1.12 | 700 | 384 | 1.386667 | 1.177959
1.12 | 700 | 422.4 | 1.543333 | 1.295755
1.12 | 700 | 460.8 | 1.646667 | 1.413551
1.12 | 700 | 499.2 | 1.753333 | 1.531347
1.12 | 700 | 537.6 | 1.856667 | 1.649143
1.12 | 700 | 576 | 1.95 | 1.766939
1.12 | 700 | 614.4 | 2.043333 | 1.884735
1.12 | 700 | 652.8 | 2.166667 | 2.002531
1.12 | 700 | 691.2 | 2.22 | 2.120327
1.12 | 700 | 729.6 | 2.39 | 2.238122
1.12 | 725 | 384 | 1.27 | 1.13734
1.12 | 725 | 422.4 | 1.386667 | 1.251074
1.12 | 725 | 460.8 | 1.516667 | 1.364808
1.12 | 725 | 499.2 | 1.613333 | 1.478542
1.12 | 725 | 537.6 | 1.716667 | 1.592276
1.12 | 725 | 576 | 1.77 | 1.70601
1.12 | 725 | 614.4 | 1.846667 | 1.819744
1.12 | 725 | 652.8 | 1.903333 | 1.933478
1.12 | 725 | 691.2 | 2.016667 | 2.047212
1.12 | 725 | 729.6 | 2.093333 | 2.160946
1.12 | 675 | 384 | 1.173333 | 1.221587
1.12 | 675 | 422.4 | 1.293333 | 1.343746
1.12 | 675 | 460.8 | 1.413333 | 1.465905
1.12 | 675 | 499.2 | 1.53 | 1.588063
1.12 | 675 | 537.6 | 1.6 | 1.710222
1.12 | 675 | 576 | 1.67 | 1.832381
1.12 | 675 | 614.4 | 1.723333 | 1.95454
1.12 | 675 | 652.8 | 1.766667 | 2.076698
1.12 | 675 | 691.2 | 1.826667 | 2.198857
1.12 | 675 | 729.6 | 1.91 | 2.321016
1.12 | 625 | 153.6 | 1.95 | 0.5277257
1.12 | 625 | 192 | 1.983333 | 0.6596571
1.12 | 625 | 345.6 | 1.27 | 1.187383
1.12 | 625 | 384 | 1.373333 | 1.319314
1.12 | 625 | 422.4 | 1.45 | 1.451246
1.12 | 625 | 460.8 | 1.536667 | 1.583177
1.12 | 625 | 499.2 | 1.606667 | 1.715109
1.12 | 625 | 537.6 | 1.673333 | 1.84704
1.12 | 625 | 576 | 1.733333 | 1.978971
1.12 | 625 | 614.4 | 1.783333 | 2.110903
1.12 | 625 | 652.8 | 1.796667 | 2.242834
1.12 | 625 | 691.2 | 1.84 | 2.374766
1.12 | 625 | 729.6 | 1.92 | 2.506697
1.12 | 575 | 307.2 | 1.22 | 1.14723
1.12 | 575 | 345.6 | 1.343333 | 1.290634
1.12 | 575 | 384 | 1.463333 | 1.434037
1.12 | 575 | 422.4 | 1.563333 | 1.577441
1.12 | 575 | 460.8 | 1.693333 | 1.720845
1.12 | 575 | 499.2 | 1.76 | 1.864248
1.12 | 575 | 537.6 | 1.85 | 2.007652
1.12 | 575 | 576 | 1.89 | 2.151056
1.12 | 575 | 614.4 | 1.94 | 2.29446
1.12 | 575 | 652.8 | 2.026667 | 2.437863
1.12 | 575 | 691.2 | 2.093333 | 2.581267
1.12 | 575 | 729.6 | 2.16 | 2.724671
1.12 | 525 | 307.2 | 1.3 | 1.25649
1.12 | 525 | 345.6 | 1.43 | 1.413551
1.12 | 525 | 384 | 1.553333 | 1.570612
1.12 | 525 | 422.4 | 1.703333 | 1.727673
1.12 | 525 | 460.8 | 1.786667 | 1.884735
1.12 | 525 | 499.2 | 1.88 | 2.041796
1.12 | 525 | 537.6 | 1.966667 | 2.198857
1.12 | 525 | 576 | 1.996667 | 2.355918
1.12 | 525 | 614.4 | 2.063333 | 2.51298
1.12 | 525 | 652.8 | 2.183333 | 2.670041
1.12 | 525 | 691.2 | 2.34 | 2.827102
1.12 | 525 | 729.6 | 2.553333 | 2.984163
1.12 | 475 | 268.8 | 1.246667 | 1.215158
1.12 | 475 | 307.2 | 1.433333 | 1.388752
1.12 | 475 | 345.6 | 1.573333 | 1.562346
1.12 | 475 | 384 | 1.686667 | 1.73594
1.12 | 475 | 422.4 | 1.85 | 1.909534
1.12 | 475 | 460.8 | 1.986667 | 2.083128
1.12 | 475 | 499.2 | 2.086667 | 2.256722
1.12 | 475 | 537.6 | 2.186667 | 2.430316
1.12 | 475 | 576 | 2.23 | 2.60391
1.12 | 475 | 614.4 | 2.4 | 2.777504
1.12 | 475 | 652.8 | 2.466667 | 2.951098
1.12 | 475 | 691.2 | 2.586667 | 3.124692
1.12 | 475 | 729.6 | 2.693333 | 3.298286
1.12 | 425 | 230.4 | 1.21 | 1.164101
1.12 | 425 | 268.8 | 1.386667 | 1.358118
1.12 | 425 | 307.2 | 1.546667 | 1.552134
1.12 | 425 | 345.6 | 1.733333 | 1.746151
1.12 | 425 | 384 | 1.9 | 1.940168
1.12 | 425 | 422.4 | 2.076667 | 2.134185
1.12 | 425 | 460.8 | 2.2 | 2.328202
1.12 | 425 | 499.2 | 2.32 | 2.522218
1.12 | 425 | 537.6 | 2.433333 | 2.716235
1.12 | 425 | 576 | 2.55 | 2.910252
1.12 | 425 | 614.4 | 2.656667 | 3.104269
1.12 | 425 | 652.8 | 2.76 | 3.298286
1.12 | 425 | 691.2 | 2.886667 | 3.492303
1.12 | 425 | 729.6 | 2.976667 | 3.686319
1.12 | 375 | 230.4 | 1.313333 | 1.319314
1.12 | 375 | 268.8 | 1.54 | 1.5392
1.12 | 375 | 307.2 | 1.763333 | 1.759086
1.12 | 375 | 345.6 | 2.006667 | 1.978971
1.12 | 375 | 384 | 2.133333 | 2.198857
1.12 | 375 | 422.4 | 2.31 | 2.418743
1.12 | 375 | 460.8 | 2.52 | 2.638629
1.12 | 375 | 499.2 | 2.636667 | 2.858514
1.12 | 375 | 537.6 | 2.706667 | 3.0784
1.12 | 375 | 576 | 2.76 | 3.298286
1.12 | 375 | 614.4 | 2.983333 | 3.518171
1.12 | 375 | 652.8 | 3.043333 | 3.738057
1.12 | 375 | 691.2 | 3.136667 | 3.957943
1.12 | 375 | 729.6 | 3.19 | 4.177829
1.25 | 350 | 268.8 | 1.283333 | 1.477632
1.25 | 350 | 307.2 | 1.62 | 1.688722
1.25 | 350 | 345.6 | 1.786667 | 1.899813
1.25 | 350 | 384 | 1.933333 | 2.110903
1.25 | 350 | 422.4 | 2.05 | 2.321993
1.25 | 350 | 460.8 | 2.143333 | 2.533083
1.25 | 350 | 499.2 | 2.31 | 2.744174
1.25 | 350 | 537.6 | 2.45 | 2.955264
1.25 | 350 | 576 | 2.696667 | 3.166354
1.25 | 350 | 614.4 | 2.82 | 3.377445
1.25 | 350 | 652.8 | 3.036667 | 3.588535
1.25 | 350 | 691.2 | 3.15 | 3.799625
1.25 | 350 | 729.6 | 3.276667 | 4.010715
1.25 | 400 | 268.8 | 1.343333 | 1.292928
1.25 | 400 | 307.2 | 1.353333 | 1.477632
1.25 | 400 | 345.6 | 1.636667 | 1.662336
1.25 | 400 | 384 | 1.763333 | 1.84704
1.25 | 400 | 422.4 | 1.896667 | 2.031744
1.25 | 400 | 460.8 | 2.03 | 2.216448
1.25 | 400 | 499.2 | 2.19 | 2.401152
1.25 | 400 | 537.6 | 2.26 | 2.585856
1.25 | 400 | 576 | 2.413333 | 2.77056
1.25 | 400 | 614.4 | 2.576667 | 2.955264
1.25 | 400 | 652.8 | 2.656667 | 3.139968
1.25 | 400 | 691.2 | 2.816667 | 3.324672
1.25 | 400 | 729.6 | 3.033333 | 3.509376
1.25 | 450 | 268.8 | 1.23 | 1.149269
1.25 | 450 | 307.2 | 1.32 | 1.313451
1.25 | 450 | 345.6 | 1.496667 | 1.477632
1.25 | 450 | 384 | 1.61 | 1.641813
1.25 | 450 | 422.4 | 1.72 | 1.805995
1.25 | 450 | 460.8 | 1.846667 | 1.970176
1.25 | 450 | 499.2 | 1.946667 | 2.134357
1.25 | 450 | 537.6 | 2.066667 | 2.298539
1.25 | 450 | 576 | 2.203333 | 2.46272
1.25 | 450 | 614.4 | 2.346667 | 2.626901
1.25 | 450 | 652.8 | 2.483333 | 2.791083
1.25 | 450 | 691.2 | 2.613333 | 2.955264
1.25 | 450 | 729.6 | 2.78 | 3.119445
1.25 | 500 | 307.2 | 1.226667 | 1.1821056
1.25 | 500 | 345.6 | 1.376667 | 1.3298688
1.25 | 500 | 384 | 1.473333 | 1.477632
1.25 | 500 | 422.4 | 1.586667 | 1.6253952
1.25 | 500 | 460.8 | 1.683333 | 1.7731584
1.25 | 500 | 499.2 | 1.78 | 1.9209216
1.25 | 500 | 537.6 | 1.863333 | 2.0686848
1.25 | 500 | 576 | 1.913333 | 2.216448
1.25 | 500 | 614.4 | 2.043333 | 2.3642112
1.25 | 500 | 652.8 | 2.096667 | 2.5119744
1.25 | 500 | 691.2 | 2.506667 | 2.6597376
1.25 | 500 | 729.6 | 2.523333 | 2.8075008
1.25 | 550 | 345.6 | 1.21 | 1.208972
1.25 | 550 | 384 | 1.393333 | 1.343302
1.25 | 550 | 422.4 | 1.456667 | 1.477632
1.25 | 550 | 460.8 | 1.596667 | 1.611962
1.25 | 550 | 499.2 | 1.69 | 1.746292
1.25 | 550 | 537.6 | 1.763333 | 1.880623
1.25 | 550 | 576 | 1.82 | 2.014953
1.25 | 550 | 614.4 | 1.883333 | 2.149283
1.25 | 550 | 652.8 | 1.96 | 2.283613
1.25 | 550 | 691.2 | 1.953333 | 2.417943
1.25 | 550 | 729.6 | 2.206667 | 2.552273
1.25 | 600 | 345.6 | 1.176667 | 1.108224
1.25 | 600 | 384 | 1.273333 | 1.23136
1.25 | 600 | 422.4 | 1.41 | 1.354496
1.25 | 600 | 460.8 | 1.463333 | 1.477632
1.25 | 600 | 499.2 | 1.55 | 1.600768
1.25 | 600 | 537.6 | 1.603333 | 1.723904
1.25 | 600 | 576 | 1.643333 | 1.84704
1.25 | 600 | 614.4 | 1.686667 | 1.970176
1.25 | 600 | 652.8 | 1.74 | 2.093312
1.25 | 600 | 691.2 | 1.786667 | 2.216448
1.25 | 600 | 729.6 | 1.533333 | 2.339584
1.25 | 650 | 384 | 1.213333 | 1.13664
1.25 | 650 | 422.4 | 1.333333 | 1.250304
1.25 | 650 | 460.8 | 1.383333 | 1.363968
1.25 | 650 | 499.2 | 1.44 | 1.477632
1.25 | 650 | 537.6 | 1.496667 | 1.591296
1.25 | 650 | 576 | 1.573333 | 1.70496
1.25 | 650 | 614.4 | 1.593333 | 1.818624
1.25 | 650 | 652.8 | 1.633333 | 1.932288
1.25 | 650 | 691.2 | 1.69 | 2.045952
1.25 | 650 | 729.6 | 1.713333 | 2.159616
1.25 | 700 | 384 | 1.186667 | 1.055451
1.25 | 700 | 422.4 | 1.286667 | 1.160997
1.25 | 700 | 460.8 | 1.333333 | 1.266542
1.25 | 700 | 499.2 | 1.383333 | 1.372087
1.25 | 700 | 537.6 | 1.456667 | 1.477632
1.25 | 700 | 576 | 1.503333 | 1.583177
1.25 | 700 | 614.4 | 1.546667 | 1.688722
1.25 | 700 | 652.8 | 1.573333 | 1.794267
1.25 | 700 | 691.2 | 1.62 | 1.899813
1.25 | 700 | 729.6 | 1.64 | 2.005358
1.25 | 725 | 422.4 | 1.213333 | 1.120962
1.25 | 725 | 460.8 | 1.263333 | 1.222868
1.25 | 725 | 499.2 | 1.323333 | 1.324774
1.25 | 725 | 537.6 | 1.363333 | 1.426679
1.25 | 725 | 576 | 1.403333 | 1.528585
1.25 | 725 | 614.4 | 1.463333 | 1.63049
1.25 | 725 | 652.8 | 1.51 | 1.732396
1.25 | 725 | 691.2 | 1.543333 | 1.834302
1.25 | 725 | 729.6 | 1.626667 | 1.936207
1.25 | 675 | 384 | 1.213333 | 1.094542
1.25 | 675 | 422.4 | 1.31 | 1.203996
1.25 | 675 | 460.8 | 1.353333 | 1.313451
1.25 | 675 | 499.2 | 1.42 | 1.422905
1.25 | 675 | 537.6 | 1.493333 | 1.532359
1.25 | 675 | 576 | 1.516667 | 1.641813
1.25 | 675 | 614.4 | 1.586667 | 1.751268
1.25 | 675 | 652.8 | 1.6 | 1.860722
1.25 | 675 | 691.2 | 1.63 | 1.970176
1.25 | 675 | 729.6 | 1.68 | 2.07963
1.25 | 625 | 384 | 1.216667 | 1.1821056
1.25 | 625 | 422.4 | 1.293333 | 1.30031616
1.25 | 625 | 460.8 | 1.376667 | 1.41852672
1.25 | 625 | 499.2 | 1.426667 | 1.53673728
1.25 | 625 | 537.6 | 1.486667 | 1.65494784
1.25 | 625 | 576 | 1.52 | 1.7731584
1.25 | 625 | 614.4 | 1.566667 | 1.89136896
1.25 | 625 | 652.8 | 1.596667 | 2.00957952
1.25 | 625 | 691.2 | 1.653333 | 2.12779008
1.25 | 625 | 729.6 | 1.68 | 2.24600064
1.25 | 575 | 345.6 | 1.246667 | 1.156408
1.25 | 575 | 384 | 1.35 | 1.284897
1.25 | 575 | 422.4 | 1.436667 | 1.413387
1.25 | 575 | 460.8 | 1.523333 | 1.541877
1.25 | 575 | 499.2 | 1.61 | 1.670367
1.25 | 575 | 537.6 | 1.676667 | 1.798856
1.25 | 575 | 576 | 1.746667 | 1.927346
1.25 | 575 | 614.4 | 1.796667 | 2.055836
1.25 | 575 | 652.8 | 1.83 | 2.184326
1.25 | 575 | 691.2 | 1.876667 | 2.312815
1.25 | 575 | 729.6 | 2.063333 | 2.441305
1.25 | 525 | 307.2 | 1.19 | 1.125815
1.25 | 525 | 345.6 | 1.3 | 1.266542
1.25 | 525 | 384 | 1.463333 | 1.407269
1.25 | 525 | 422.4 | 1.566667 | 1.547995
1.25 | 525 | 460.8 | 1.663333 | 1.688722
1.25 | 525 | 499.2 | 1.723333 | 1.829449
1.25 | 525 | 537.6 | 1.823333 | 1.970176
1.25 | 525 | 576 | 1.883333 | 2.110903
1.25 | 525 | 614.4 | 2.013333 | 2.25163
1.25 | 525 | 652.8 | 2.013333 | 2.392357
1.25 | 525 | 691.2 | 2.193333 | 2.533083
1.25 | 525 | 729.6 | 2.4 | 2.67381
1.25 | 475 | 307.2 | 1.276667 | 1.244322
1.25 | 475 | 345.6 | 1.44 | 1.399862
1.25 | 475 | 384 | 1.563333 | 1.555402
1.25 | 475 | 422.4 | 1.706667 | 1.710942
1.25 | 475 | 460.8 | 1.793333 | 1.866483
1.25 | 475 | 499.2 | 1.9 | 2.022023
1.25 | 475 | 537.6 | 1.983333 | 2.177563
1.25 | 475 | 576 | 2.136667 | 2.333103
1.25 | 475 | 614.4 | 2.213333 | 2.488643
1.25 | 475 | 652.8 | 2.376667 | 2.644184
1.25 | 475 | 691.2 | 2.46 | 2.799724
1.25 | 475 | 729.6 | 2.69 | 2.955264
1.25 | 425 | 268.8 | 1.27 | 1.216873
1.25 | 425 | 307.2 | 1.486667 | 1.390712
1.25 | 425 | 345.6 | 1.596667 | 1.564552
1.25 | 425 | 384 | 1.713333 | 1.738391
1.25 | 425 | 422.4 | 1.873333 | 1.91223
1.25 | 425 | 460.8 | 2.01 | 2.086069
1.25 | 425 | 499.2 | 2.12 | 2.259908
1.25 | 425 | 537.6 | 2.243333 | 2.433747
1.25 | 425 | 576 | 2.39 | 2.607586
1.25 | 425 | 614.4 | 2.52 | 2.781425
1.25 | 425 | 652.8 | 2.713333 | 2.955264
1.25 | 425 | 691.2 | 2.66 | 3.129103
1.25 | 425 | 729.6 | 2.776667 | 3.302942
1.25 | 375 | 268.8 | 1.4 | 1.3791232
1.25 | 375 | 307.2 | 1.586667 | 1.5761408
1.25 | 375 | 345.6 | 1.77 | 1.7731584
1.25 | 375 | 384 | 1.973333 | 1.970176
1.25 | 375 | 422.4 | 2.093333 | 2.1671936
1.25 | 375 | 460.8 | 2.233333 | 2.3642112
1.25 | 375 | 499.2 | 2.38 | 2.5612288
1.25 | 375 | 537.6 | 2.563333 | 2.7582464
1.25 | 375 | 576 | 2.676667 | 2.955264
1.25 | 375 | 614.4 | 2.783333 | 3.1522816
1.25 | 375 | 652.8 | 2.946667 | 3.3492992
1.25 | 375 | 691.2 | 3.04 | 3.5463168
1.25 | 375 | 729.6 | 3.213333 | 3.7433344