## Sheet1
stage_speed | feed_rate | target | source
350 | 153.6 | 1.266667 | 1.265529
350 | 192 | 1.606667 | 1.581912
350 | 230.4 | 1.993333 | 1.898294
350 | 268.8 | 2.273333 | 2.214676
350 | 307.2 | 2.55 | 2.531059
350 | 345.6 | 2.796667 | 2.847441
350 | 384 | 2.94 | 3.163823
350 | 422.4 | 3.086667 | 3.480206
350 | 460.8 | 3.22 | 3.796588
350 | 499.2 | 3.363333 | 4.11297
350 | 537.6 | 3.486667 | 4.429353
350 | 576 | 3.486667 | 4.745735
350 | 614.4 | 3.473333 | 5.062117
350 | 652.8 | 3.576667 | 5.378499
350 | 691.2 | 3.556667 | 5.694882
350 | 729.6 | 3.653333 | 6.011264
400 | 153.6 | 1.18 | 1.107338
400 | 192 | 1.356667 | 1.384173
400 | 230.4 | 1.753333 | 1.661007
400 | 268.8 | 1.993333 | 1.937842
400 | 307.2 | 2.26 | 2.214676
400 | 345.6 | 2.463333 | 2.491511
400 | 384 | 2.653333 | 2.768345
400 | 422.4 | 2.773333 | 3.04518
400 | 460.8 | 2.9 | 3.322014
400 | 499.2 | 2.983333 | 3.598849
400 | 537.6 | 3.14 | 3.875683
400 | 576 | 3.123333 | 4.152518
400 | 614.4 | 3.23 | 4.429353
400 | 652.8 | 3.276667 | 4.706187
400 | 691.2 | 3.283333 | 4.983022
400 | 729.6 | 3.323333 | 5.259856
450 | 192 | 1.29 | 1.230376
450 | 230.4 | 1.536667 | 1.476451
450 | 268.8 | 1.826667 | 1.722526
450 | 307.2 | 2.066667 | 1.968601
450 | 345.6 | 2.25 | 2.214676
450 | 384 | 2.423333 | 2.460751
450 | 422.4 | 2.596667 | 2.706827
450 | 460.8 | 2.656667 | 2.952902
450 | 499.2 | 2.74 | 3.198977
450 | 537.6 | 2.84 | 3.445052
450 | 576 | 2.96 | 3.691127
450 | 614.4 | 2.936667 | 3.937202
450 | 652.8 | 3.003333 | 4.183277
450 | 691.2 | 2.983333 | 4.429353
450 | 729.6 | 3.1 | 4.675428
500 | 230.4 | 1.313333 | 1.328806
500 | 268.8 | 1.526667 | 1.550273
500 | 307.2 | 1.77 | 1.771741
500 | 345.6 | 1.97 | 1.993209
500 | 384 | 2.12 | 2.214676
500 | 422.4 | 2.233333 | 2.436144
500 | 460.8 | 2.413333 | 2.657612
500 | 499.2 | 2.503333 | 2.879079
500 | 537.6 | 2.603333 | 3.100547
500 | 576 | 2.653333 | 3.322014
500 | 614.4 | 2.696667 | 3.543482
500 | 652.8 | 2.796667 | 3.76495
500 | 691.2 | 2.9 | 3.986417
500 | 729.6 | 2.953333 | 4.207885
550 | 230.4 | 1.26 | 1.208005
550 | 268.8 | 1.533333 | 1.409339
550 | 307.2 | 1.71 | 1.610674
550 | 345.6 | 1.903333 | 1.812008
550 | 384 | 2.046667 | 2.013342
550 | 422.4 | 2.186667 | 2.214676
550 | 460.8 | 2.293333 | 2.41601
550 | 499.2 | 2.37 | 2.617345
550 | 537.6 | 2.46 | 2.818679
550 | 576 | 2.523333 | 3.020013
550 | 614.4 | 2.563333 | 3.221347
550 | 652.8 | 2.583333 | 3.422681
550 | 691.2 | 2.636667 | 3.624016
550 | 729.6 | 2.83 | 3.82535
600 | 230.4 | 1.203333 | 1.107338
600 | 268.8 | 1.416667 | 1.291894
600 | 307.2 | 1.55 | 1.476451
600 | 345.6 | 1.676667 | 1.661007
600 | 384 | 1.836667 | 1.845564
600 | 422.4 | 2 | 2.03012
600 | 460.8 | 2.12 | 2.214676
600 | 499.2 | 2.19 | 2.399233
600 | 537.6 | 2.246667 | 2.583789
600 | 576 | 2.33 | 2.768345
600 | 614.4 | 2.316667 | 2.952902
600 | 652.8 | 2.396667 | 3.137458
600 | 691.2 | 2.446667 | 3.322014
600 | 729.6 | 2.513333 | 3.506571
650 | 268.8 | 1.293333 | 1.192518
650 | 307.2 | 1.476667 | 1.362878
650 | 345.6 | 1.653333 | 1.533237
650 | 384 | 1.81 | 1.703597
650 | 422.4 | 1.906667 | 1.873957
650 | 460.8 | 1.94 | 2.044317
650 | 499.2 | 2.043333 | 2.214676
650 | 537.6 | 2.15 | 2.385036
650 | 576 | 2.213333 | 2.555396
650 | 614.4 | 2.243333 | 2.725755
650 | 652.8 | 2.22 | 2.896115
650 | 691.2 | 2.193333 | 3.066475
650 | 729.6 | 2.293333 | 3.236835
700 | 307.2 | 1.286667 | 1.265529
700 | 345.6 | 1.493333 | 1.42372
700 | 384 | 1.62 | 1.581912
700 | 422.4 | 1.753333 | 1.740103
700 | 460.8 | 1.783333 | 1.898294
700 | 499.2 | 1.823333 | 2.056485
700 | 537.6 | 1.923333 | 2.214676
700 | 576 | 1.95 | 2.372867
700 | 614.4 | 1.976667 | 2.531059
700 | 652.8 | 2.033333 | 2.68925
700 | 691.2 | 2.05 | 2.847441
700 | 729.6 | 2.033333 | 3.005632
725 | 307.2 | 1.173333 | 1.22189
725 | 345.6 | 1.333333 | 1.374627
725 | 384 | 1.476667 | 1.527363
725 | 422.4 | 1.55 | 1.680099
725 | 460.8 | 1.693333 | 1.832836
725 | 499.2 | 1.783333 | 1.985572
725 | 537.6 | 1.76 | 2.138308
725 | 576 | 1.766667 | 2.291044
725 | 614.4 | 1.833333 | 2.443781
725 | 652.8 | 1.83 | 2.596517
725 | 691.2 | 1.886667 | 2.749253
725 | 729.6 | 1.943333 | 2.90199
675 | 268.8 | 1.136667 | 1.148351
675 | 307.2 | 1.34 | 1.312401
675 | 345.6 | 1.44 | 1.476451
675 | 384 | 1.586667 | 1.640501
675 | 422.4 | 1.696667 | 1.804551
675 | 460.8 | 1.823333 | 1.968601
675 | 499.2 | 1.863333 | 2.132651
675 | 537.6 | 1.94 | 2.296701
675 | 576 | 1.973333 | 2.460751
675 | 614.4 | 1.97 | 2.624801
675 | 652.8 | 2.013333 | 2.788852
675 | 691.2 | 2.053333 | 2.952902
675 | 729.6 | 2.086667 | 3.116952
625 | 268.8 | 1.25 | 1.240219
625 | 307.2 | 1.36 | 1.417393
625 | 345.6 | 1.536667 | 1.594567
625 | 384 | 1.663333 | 1.771741
625 | 422.4 | 1.71 | 1.948915
625 | 460.8 | 1.893333 | 2.126089
625 | 499.2 | 1.93 | 2.303263
625 | 537.6 | 2 | 2.480437
625 | 576 | 2.046667 | 2.657612
625 | 614.4 | 2.11 | 2.834786
625 | 652.8 | 2.16 | 3.01196
625 | 691.2 | 2.16 | 3.189134
625 | 729.6 | 1.883333 | 3.366308
575 | 230.4 | 1.12 | 1.155483
575 | 268.8 | 1.3 | 1.348064
575 | 307.2 | 1.523333 | 1.540644
575 | 345.6 | 1.636667 | 1.733225
575 | 384 | 1.8 | 1.925805
575 | 422.4 | 1.92 | 2.118386
575 | 460.8 | 2.04 | 2.310967
575 | 499.2 | 2.093333 | 2.503547
575 | 537.6 | 2.236667 | 2.696128
575 | 576 | 2.18 | 2.888708
575 | 614.4 | 2.273333 | 3.081289
575 | 652.8 | 2.326667 | 3.273869
575 | 691.2 | 2.41 | 3.46645
575 | 729.6 | 2.503333 | 3.65903
525 | 230.4 | 1.24 | 1.265529
525 | 268.8 | 1.45 | 1.476451
525 | 307.2 | 1.636667 | 1.687372
525 | 345.6 | 1.816667 | 1.898294
525 | 384 | 1.9 | 2.109215
525 | 422.4 | 2.11 | 2.320137
525 | 460.8 | 2.236667 | 2.531059
525 | 499.2 | 2.31 | 2.74198
525 | 537.6 | 2.403333 | 2.952902
525 | 576 | 2.47 | 3.163823
525 | 614.4 | 2.526667 | 3.374745
525 | 652.8 | 2.603333 | 3.585666
525 | 691.2 | 2.7 | 3.796588
525 | 729.6 | 2.793333 | 4.007509
475 | 192 | 1.186667 | 1.165619
475 | 230.4 | 1.36 | 1.398743
475 | 268.8 | 1.553333 | 1.631867
475 | 307.2 | 1.803333 | 1.864991
475 | 345.6 | 2.023333 | 2.098114
475 | 384 | 2.146667 | 2.331238
475 | 422.4 | 2.26 | 2.564362
475 | 460.8 | 2.423333 | 2.797486
475 | 499.2 | 2.553333 | 3.03061
475 | 537.6 | 2.563333 | 3.263733
475 | 576 | 2.656667 | 3.496857
475 | 614.4 | 2.743333 | 3.729981
475 | 652.8 | 2.743333 | 3.963105
475 | 691.2 | 2.876667 | 4.196229
475 | 729.6 | 2.363333 | 4.429353
425 | 192 | 1.203333 | 1.302751
425 | 230.4 | 1.536667 | 1.563301
425 | 268.8 | 1.763333 | 1.823851
425 | 307.2 | 1.99 | 2.084401
425 | 345.6 | 2.143333 | 2.344951
425 | 384 | 2.36 | 2.605501
425 | 422.4 | 2.53 | 2.866052
425 | 460.8 | 2.66 | 3.126602
425 | 499.2 | 2.753333 | 3.387152
425 | 537.6 | 2.776667 | 3.647702
425 | 576 | 2.873333 | 3.908252
425 | 614.4 | 2.956667 | 4.168802
425 | 652.8 | 3.033333 | 4.429353
425 | 691.2 | 3.126667 | 4.689903
425 | 729.6 | 3.256667 | 4.950453
375 | 153.6 | 1.15 | 1.181161
375 | 192 | 1.403333 | 1.476451
375 | 230.4 | 1.703333 | 1.771741
375 | 268.8 | 2.02 | 2.067031
375 | 307.2 | 2.223333 | 2.362321
375 | 345.6 | 2.42 | 2.657612
375 | 384 | 2.623333 | 2.952902
375 | 422.4 | 2.79 | 3.248192
375 | 460.8 | 2.956667 | 3.543482
375 | 499.2 | 3.01 | 3.838772
375 | 537.6 | 3.073333 | 4.134062
375 | 576 | 3.146667 | 4.429353
375 | 614.4 | 3.266667 | 4.724643
375 | 652.8 | 3.326667 | 5.019933
375 | 691.2 | 3.4 | 5.315223
375 | 729.6 | 3.346667 | 5.610513