## Sheet1
stage_speed | feed_rate | target | source
350 | 230.4 | 1.41 | 1.479605
350 | 268.8 | 1.64 | 1.726206
350 | 307.2 | 1.903333 | 1.972806
350 | 345.6 | 2.103333 | 2.219407
350 | 384 | 2.26 | 2.466008
350 | 422.4 | 2.463333 | 2.712609
350 | 460.8 | 2.62 | 2.95921
350 | 499.2 | 2.76 | 3.20581
350 | 537.6 | 2.883333 | 3.452411
350 | 576 | 2.703333 | 3.699012
350 | 614.4 | 3.176667 | 3.945613
350 | 652.8 | 3.22 | 4.192214
350 | 691.2 | 3.296667 | 4.438814
350 | 729.6 | 3.306667 | 4.685415
400 | 230.4 | 1.283333 | 1.294654
400 | 268.8 | 1.496667 | 1.51043
400 | 307.2 | 1.65 | 1.726206
400 | 345.6 | 1.85 | 1.941981
400 | 384 | 2.05 | 2.157757
400 | 422.4 | 2.213333 | 2.373533
400 | 460.8 | 2.323333 | 2.589308
400 | 499.2 | 2.523333 | 2.805084
400 | 537.6 | 2.543333 | 3.02086
400 | 576 | 2.656667 | 3.236636
400 | 614.4 | 2.833333 | 3.452411
400 | 652.8 | 2.963333 | 3.668187
400 | 691.2 | 3.03 | 3.883963
400 | 729.6 | 3.25 | 4.099738
450 | 268.8 | 1.306667 | 1.342604
450 | 307.2 | 1.536667 | 1.534405
450 | 345.6 | 1.65 | 1.726206
450 | 384 | 1.816667 | 1.918006
450 | 422.4 | 1.966667 | 2.109807
450 | 460.8 | 2.103333 | 2.301607
450 | 499.2 | 2.18 | 2.493408
450 | 537.6 | 2.296667 | 2.685209
450 | 576 | 2.436667 | 2.877009
450 | 614.4 | 2.496667 | 3.06881
450 | 652.8 | 2.606667 | 3.260611
450 | 691.2 | 2.693333 | 3.452411
450 | 729.6 | 2.943333 | 3.644212
500 | 268.8 | 1.193333 | 1.208344
500 | 307.2 | 1.353333 | 1.380964
500 | 345.6 | 1.493333 | 1.553585
500 | 384 | 1.633333 | 1.726206
500 | 422.4 | 1.75 | 1.898826
500 | 460.8 | 1.853333 | 2.071447
500 | 499.2 | 1.98 | 2.244067
500 | 537.6 | 2.07 | 2.416688
500 | 576 | 2.193333 | 2.589308
500 | 614.4 | 2.196667 | 2.761929
500 | 652.8 | 2.366667 | 2.93455
500 | 691.2 | 2.44 | 3.10717
500 | 729.6 | 2.593333 | 3.279791
550 | 268.8 | 1.163333 | 1.098494
550 | 307.2 | 1.293333 | 1.255422
550 | 345.6 | 1.456667 | 1.41235
550 | 384 | 1.58 | 1.569278
550 | 422.4 | 1.66 | 1.726206
550 | 460.8 | 1.8 | 1.883133
550 | 499.2 | 1.913333 | 2.040061
550 | 537.6 | 1.986667 | 2.196989
550 | 576 | 2.03 | 2.353917
550 | 614.4 | 2.103333 | 2.510845
550 | 652.8 | 2.173333 | 2.667772
550 | 691.2 | 2.266667 | 2.8247
550 | 729.6 | 2.41 | 2.981628
600 | 307.2 | 1.226667 | 1.150804
600 | 345.6 | 1.333333 | 1.294654
600 | 384 | 1.46 | 1.438505
600 | 422.4 | 1.576667 | 1.582355
600 | 460.8 | 1.69 | 1.726206
600 | 499.2 | 1.763333 | 1.870056
600 | 537.6 | 1.836667 | 2.013907
600 | 576 | 1.893333 | 2.157757
600 | 614.4 | 1.996667 | 2.301607
600 | 652.8 | 2.083333 | 2.445458
600 | 691.2 | 2.09 | 2.589308
600 | 729.6 | 2.19 | 2.733159
650 | 307.2 | 1.153333 | 1.06228
650 | 345.6 | 1.28 | 1.195065
650 | 384 | 1.37 | 1.32785
650 | 422.4 | 1.473333 | 1.460636
650 | 460.8 | 1.58 | 1.593421
650 | 499.2 | 1.656667 | 1.726206
650 | 537.6 | 1.706667 | 1.858991
650 | 576 | 1.733333 | 1.991776
650 | 614.4 | 1.806667 | 2.124561
650 | 652.8 | 1.85 | 2.257346
650 | 691.2 | 1.866667 | 2.390131
650 | 729.6 | 1.943333 | 2.522916
700 | 345.6 | 1.2 | 1.109704
700 | 384 | 1.28 | 1.233004
700 | 422.4 | 1.376667 | 1.356304
700 | 460.8 | 1.483333 | 1.479605
700 | 499.2 | 1.54 | 1.602905
700 | 537.6 | 1.593333 | 1.726206
700 | 576 | 1.616667 | 1.849506
700 | 614.4 | 1.65 | 1.972806
700 | 652.8 | 1.696667 | 2.096107
700 | 691.2 | 1.74 | 2.219407
700 | 729.6 | 1.776667 | 2.342708
725 | 345.6 | 1.19 | 1.071438
725 | 384 | 1.3 | 1.190487
725 | 422.4 | 1.353333 | 1.309535
725 | 460.8 | 1.436667 | 1.428584
725 | 499.2 | 1.523333 | 1.547633
725 | 537.6 | 1.55 | 1.666681
725 | 576 | 1.61 | 1.78573
725 | 614.4 | 1.64 | 1.904779
725 | 652.8 | 1.673333 | 2.023827
725 | 691.2 | 1.703333 | 2.142876
725 | 729.6 | 1.726667 | 2.261925
675 | 307.2 | 1.12 | 1.022937
675 | 345.6 | 1.236667 | 1.150804
675 | 384 | 1.316667 | 1.278671
675 | 422.4 | 1.433333 | 1.406538
675 | 460.8 | 1.55 | 1.534405
675 | 499.2 | 1.603333 | 1.662272
675 | 537.6 | 1.636667 | 1.790139
675 | 576 | 1.696667 | 1.918006
675 | 614.4 | 1.726667 | 2.045873
675 | 652.8 | 1.776667 | 2.17374
675 | 691.2 | 1.83 | 2.301607
675 | 729.6 | 1.83 | 2.429475
625 | 307.2 | 1.213333 | 1.104772
625 | 345.6 | 1.343333 | 1.242868
625 | 384 | 1.473333 | 1.380964
625 | 422.4 | 1.51 | 1.519061
625 | 460.8 | 1.576667 | 1.657157
625 | 499.2 | 1.66 | 1.795254
625 | 537.6 | 1.756667 | 1.93335
625 | 576 | 1.826667 | 2.071447
625 | 614.4 | 1.866667 | 2.209543
625 | 652.8 | 1.943333 | 2.34764
625 | 691.2 | 2.03 | 2.485736
625 | 729.6 | 2.016667 | 2.623833
575 | 268.8 | 1.136667 | 1.050734
575 | 307.2 | 1.266667 | 1.200839
575 | 345.6 | 1.39 | 1.350944
575 | 384 | 1.523333 | 1.501048
575 | 422.4 | 1.626667 | 1.651153
575 | 460.8 | 1.72 | 1.801258
575 | 499.2 | 1.82 | 1.951363
575 | 537.6 | 1.903333 | 2.101468
575 | 576 | 1.99 | 2.251573
575 | 614.4 | 2.036667 | 2.401677
575 | 652.8 | 2.043333 | 2.551782
575 | 691.2 | 2.13 | 2.701887
575 | 729.6 | 2.253333 | 2.851992
525 | 268.8 | 1.21 | 1.150804
525 | 307.2 | 1.39 | 1.315204
525 | 345.6 | 1.533333 | 1.479605
525 | 384 | 1.696667 | 1.644005
525 | 422.4 | 1.83 | 1.808406
525 | 460.8 | 1.96 | 1.972806
525 | 499.2 | 2.046667 | 2.137207
525 | 537.6 | 2.12 | 2.301607
525 | 576 | 2.206667 | 2.466008
525 | 614.4 | 2.266667 | 2.630409
525 | 652.8 | 2.356667 | 2.794809
525 | 691.2 | 2.413333 | 2.95921
525 | 729.6 | 2.573333 | 3.12361
475 | 268.8 | 1.3 | 1.271941
475 | 307.2 | 1.47 | 1.453647
475 | 345.6 | 1.643333 | 1.635353
475 | 384 | 1.783333 | 1.817059
475 | 422.4 | 1.966667 | 1.998764
475 | 460.8 | 2.056667 | 2.18047
475 | 499.2 | 2.096667 | 2.362176
475 | 537.6 | 2.283333 | 2.543882
475 | 576 | 2.38 | 2.725588
475 | 614.4 | 2.476667 | 2.907294
475 | 652.8 | 2.653333 | 3.089
475 | 691.2 | 2.616667 | 3.270705
475 | 729.6 | 2.71 | 3.452411
425 | 230.4 | 1.24 | 1.218498
425 | 268.8 | 1.46 | 1.421581
425 | 307.2 | 1.64 | 1.624664
425 | 345.6 | 1.796667 | 1.827747
425 | 384 | 1.99 | 2.03083
425 | 422.4 | 2.193333 | 2.233913
425 | 460.8 | 2.32 | 2.436996
425 | 499.2 | 2.44 | 2.640079
425 | 537.6 | 2.506667 | 2.843162
425 | 576 | 2.626667 | 3.046245
425 | 614.4 | 2.72 | 3.249328
425 | 652.8 | 2.803333 | 3.452411
425 | 691.2 | 2.87 | 3.655494
425 | 729.6 | 3.066667 | 3.858577
375 | 230.4 | 1.416667 | 1.380964
375 | 268.8 | 1.633333 | 1.611125
375 | 307.2 | 1.86 | 1.841286
375 | 345.6 | 2.093333 | 2.071447
375 | 384 | 2.32 | 2.301607
375 | 422.4 | 2.516667 | 2.531768
375 | 460.8 | 2.633333 | 2.761929
375 | 499.2 | 2.756667 | 2.99209
375 | 537.6 | 2.856667 | 3.22225
375 | 576 | 2.966667 | 3.452411
375 | 614.4 | 3.086667 | 3.682572
375 | 652.8 | 3.153333 | 3.912733
375 | 691.2 | 3.146667 | 4.142893
375 | 729.6 | 3.18 | 4.373054